## read me first
Concrete Pressure Pipe
according to
AWWA C303-08 and AWWA Manual M9 - 3rd edition - 2008

1	design data can be input only in yellow cells or cells indicated by yellow arrows

## pipedesign
ANSI/AWWA C303-type pipe
design procedure as per AWWA Manual M9 - 3rd edition
example calculations pages 89 - 93

select pipe diameter ID	(inch)
pipe diameter ID	(inch)	#RIF!
cylinder OD Dyo	(inch)	37,88

select diameter range
AWWA min cylinder thickness tw	13	(gauge)	0,090	(inch)	2,3	(mm)

select steel cylinder thickness
design cylinder thickness ty	12	(gauge)	0,105	(inch)	2,7	(mm)

check ty >= tw	OK

min. yield strength of cylinder steel fy	(psi)	36000	fs =	18000	(psi)
working pressure Pw	(psi)	150	fst =	27000	(psi)
surge pressure Pt	(psi)	50

step 1 - hydrostatic design

cylinder ID Dyi	(inch)	37,67

Eq. 7-1 As	(inch2/lin ft)	1,88

Eq. 7-2 As	(inch2/lin ft)	1,67

hydrostatic design steel area As	(inch2/lin ft)	1,88

step 2 - bar wrap design

select bar diameter >= 7/32

wrapping steel bar diam db	5/16	(inch)	0,312	(inch)	0,0765	(inch2)	7,92	(mm)
outstanding steel area Ab	0,62	(inch2/lin ft)
minimum Ab=0,01*D	#RIF!	(inch2/lin ft)
design rebar area Ab	#RIF!	(inch2/lin ft)
c-c spacing (s) for rebar <= 2"	#RIF!	(inch)	#RIF!
clear space between bars >=1,5*db	#RIF!	(inch)	#RIF!
check rebar area <=0,6*(As+Ab)	#RIF!
check rebar area >=0,23 in2/lin ft	#RIF!

step 3 - earth load on the pipe

outer pipe diameter Bc	40,00	(inch)	3,33	(ft)
pipe wall thickness t	#RIF!	(inch)

height of earth cover H	15	(ft)					trench condition
unit weight of soil w	120	(lb/ft3)
select soil properties Km'

soil properties Km'	#VALORE!	#VALORE!
trench width Bd = Bc + 2	5,33	(ft)
trench load coefficient Cd	#RIF!
fill load on the pipe Wd	#RIF!	(lb/lin ft)

ratio H/Bc	4,50					positive projection condition

select settlement ratio rsd
settlement ratio rsd	0,43	ordinary soil : (+0,5) ÷ (+0,8)

projection ratio p	0,7	suggested 0,7

product rsd*p	0,301	suggested 0,3 as a result
positive projection load coefficient Cc	#RIF!	AWWA Manual M9 - fig. 5-6
fill load on the pipe Wc	#RIF!	(lb/lin ft)

step 3bis - earth load on large diameter pipe (F > 54")

fill load on the pipe Wc	#RIF!	(lb/lin ft)	both for trench & embankment conditions

live load on the pipe

select live load WL
live load WL	highway	0	(lb/lin ft)

total external load on the pipe

total external load WT=(Wd + WL)	#RIF!	(lb/lin ft)	trench condition

total external load WT=(Wc + WL)	#RIF!	(lb/lin ft)	positive projection condition

total external load on large pipe >54" WT	#RIF!	(lb/lin ft)	both for trench & embankment conditions

step 4 - allowable external load for AWWA C303-type pipe of minimum class

select bedding class
bedding class Si	S3	k = 0,090	E' = 700 (psi)	Min. density =90% Standard Proctor (ASTM D698)
		OK for any diameter

pipe diameter ID	(inch)	#RIF!	pipe class	cyl	rebar diam.	wrap As	AWWA Manual M9 - Table 7.3
			(psi)	(gauge)	(inch)	(in2/ft)
			#RIF!	#RIF!	#RIF!	#RIF!

	bedding S1			bedding S2
	W	HT	HE	W	HT	HE
	(lb/lin ft)	(ft)	(ft)	(lb/lin ft)	(ft)	(ft)
	#RIF!	#RIF!	#RIF!	#RIF!	#RIF!	#RIF!

	bedding S3			bedding S4
	W	HT or HP	HE	W	HT or HP	HE
	(lb/lin ft)	(ft)	(ft)	(lb/lin ft)	(ft)	(ft)
	#RIF!	#RIF!	#RIF!	#RIF!	#RIF!	#RIF!

input allowable load for min. design W	5730	(lb/lin ft)

trench condition	#RIF!				#RIF!

positive projection condition	#RIF!				#RIF!

trench & embankment condition for ID>54"	#RIF!				#RIF!

step 4bis - determination of pipe wall stiffness : fig. 7.4 page 92

concrete coating thickness tc	1,062	(inch)
steel cylinder thickness ty	0,105	(inch)
lining concrete thickness ti	#RIF!	(inch)
pipe total thickness t	#RIF!	(inch)
steel cylinder area Ay	1,260	(inch2/lin ft)
rebar area Ab	#RIF!	(inch2/lin ft)
wrapping steel bar diam db	0,312	(inch)
modulus of elasticity of steel Es	3,00E+07	(psi)	suggested 3,00E+07 (psi)
modulus of elasticity of mortar Ec	4,00E+06	(psi)	suggested 4,00E+06 (psi)
modular ratio n	7,5

	A	Y	AY	Ix
component	(inch2/lin ft)	(inch)	(inch3/lin ft)	(inch4/lin ft)

total section	#RIF!	#RIF!	#RIF!	#RIF!
steel cylinder	8,19	#RIF!	#RIF!	#RIF!
steel bar	#RIF!	#RIF!	#RIF!	#RIF!
	#RIF!		#RIF!	#RIF!

distance x-axis - section center of gravity Ȳ	#RIF!	(inch)
moment of inertia of transformed section Īx	#RIF!	(inch4/lin ft)	#RIF!	(inch4/lin inch)

pipe wall stiffness EI	#RIF!	(lb-in2/in)

modulus of soil reaction E'	700	(psi)
bedding constant parameter k	0,090
mean radius of pipe wall r	#RIF!	(inch)

allowable total load (external + live load) W	#RIF!	(lb/lin ft)

trench condition W > WT	#RIF!

positive projection condition W > WT	#RIF!

trench & embankment condition for ID>54" W > WT	#RIF!

step 5 - design calculation of additional external load capacity

				previous
cylinder OD Dyo	39,00	(inch)		37,88	(inch)

select new steel cylinder thickness

design new cylinder thickness ty	12	(gauge)	0,105	(inch)	2,7	(mm)

steel cylinder thickness ty	0,105	(inch)		0,105	(inch)
outer pipe diameter Bc	41,12	(inch)		40,004	(inch)
lining concrete thickness ti	#RIF!	(inch)		#RIF!	(inch)
pipe total thickness t	#RIF!	(inch)		#RIF!	(inch)
steel cylinder area Ay	1,260	(inch2/lin ft)		1,260	(inch2/lin ft)
new design rebar area Ab	0,62	(inch2/lin ft)		#RIF!	(inch2/lin ft)
wrapping steel bar diam db				0,312	(inch)
select new bar diameter >= 7/32

wrapping steel new bar diam db	5/16	(inch)	0,312	(inch)	0,0765	(inch2)	7,92	(mm)
c-c spacing for rebar <= 2"	1,47	(inch)	OK
clear space between bars >=1,5*db	1,16	(inch)	OK
check rebar area <=0,6*(As+Ab)	OK

concrete coating thickness tc	1,062	(inch)		1,062	(inch)

	A	Y	AY	Ix
component	(inch2/lin ft)	(inch)	(inch3/lin ft)	(inch4/lin ft)

total section	#RIF!	#RIF!	#RIF!	#RIF!
steel cylinder	8,19	#RIF!	#RIF!	#RIF!
steel bar	4,06	#RIF!	#RIF!	#RIF!
	#RIF!		#RIF!	#RIF!

distance x-axis - section center of gravity Ȳ	#RIF!	(inch)
moment of inertia of transformed section Īx	#RIF!	(inch4/lin ft)	#RIF!	(inch4/lin inch)

pipe wall stiffness EI	#RIF!	(lb-in2/in)		#RIF!	(lb-in2/in)

modulus of soil reaction E'	700	(psi)		700	(psi)
bedding constant parameter k	0,090			0,090
mean radius of pipe wall r	#RIF!	(inch)		#RIF!	(inch)

allowable total load (external + live load) W	#RIF!	(lb/lin ft)

trench condition W > WT	#RIF!

positive projection condition W > WT	#RIF!

trench & embankment condition for ID>54" W > WT	#RIF!

## cylthickness
AWWA C303-08
Table 2 - Minimum nominal cylinder thicknesses

	pipe diameter range		minimum cylinder thickness
	(inch)	(mm)	(gauge)	(inch)	(mm)
	3		4
10-21	10 - 21	250 - 530	16	0,060	1,5
24-33	24 - 33	610 - 840	14	0,075	1,9
36-39	36 - 39	910 - 990	13	0,090	2,3
42-48	42 - 48	1100 - 1200	12	0,105	2,7
51-66	51 - 66	1300 - 1680	10	0,135	3,4
69-72	69 - 72	1750 - 1830	8	0,164	4,2
> 72	> 72	> 1830	7	0,180	4,6
			6	0,194	4,9
			5	0,209	5,3
			4	0,224	5,7
			3	0,239	6,1
			5/16	0,313	7,9
			3/8	0,375	9,5
			7/16	0,438	11,1

			4
			16	0,060	1,5
			14	0,075	1,9
			13	0,090	2,3
			12	0,105	2,7
			10	0,135	3,4
			8	0,164	4,2
			7	0,180	4,6
			6	0,194	4,9
			5	0,209	5,3
			4	0,224	5,7
			3	0,239	6,1
			5/16	0,313	7,9
			3/8	0,375	9,5
			7/16	0,438	11,1

## rebar
mild steel bar diameters
diam	inch		inch2	mm
	3
7/32	7/32	0,219	0,0377	5,56
1/4	1/4	0,250	0,0491	6,35
5/16	5/16	0,312	0,0765	7,92
3/8	3/8	0,375	0,1104	9,56
7/16	7/16	0,438	0,1507	11,13
1/2	1/2	0,500	0,1963	12,70
9/16	9/16	0,562	0,2481	14,27
5/8	5/8	0,625	0,3068	15,86

	3
7/32	7/32	0,219	0,0377	5,56
1/4	1/4	0,250	0,0491	6,35
5/16	5/16	0,312	0,0765	7,92
3/8	3/8	0,375	0,1104	9,56
7/16	7/16	0,438	0,1507	11,13
1/2	1/2	0,500	0,1963	12,70
9/16	9/16	0,562	0,2481	14,27
5/8	5/8	0,625	0,3068	15,86

## loadCc
	rsdprsdp					Positive projecting conduits / H/Bc / coeff. Cc
H/BcH/Bc	-1,0	-0,5	-0,3	-0,1	0,0	0,1	0,3	0,5	1,0	2,0	embankment	trench
0	0,0	0,0	0,0	0,0	0,0	0,0	0,0	0,0	0,0	0,0
1	0,8	0,8	0,8	0,8	1,0	1,2	1,2	1,2	1,2	1,2	1,2	0,8
2	1,5	1,5	1,5	1,5	2,0	2,5	2,9	3,0	3,0	3,0	3,0	1,6
3	2,1	2,1	2,1	2,4	3,0	3,7	4,3	4,6	5,1	5,7	5,7	2,1
4	2,4	2,4	2,8	3,3	4,0	5,0	5,7	6,0	6,9	7,6	9,3	2,4
5	2,8	3,2	3,6	4,1	5,1	6,3	7,1	7,6	8,7	9,6	15,5	2,8
6	3,2	3,8	4,3	5,0	6,1	7,5	8,5	9,2	10,5	11,6	22,0	3,1
7	3,7	4,4	5,0	5,8	7,1	8,7	9,9	10,6	12,1	13,5		3,3
8	4,2	5,0	5,8	6,7	8,1	10,0	11,2	12,1	13,9	15,5		3,4
9	4,6	5,7	6,5	7,5	9,1	11,2	12,5	13,6	15,5	17,3		3,5
10	5,1	6,3	7,2	8,4	10,1	12,4	13,9	15,1	17,3	19,3		3,6
11	5,5	6,9	8,0	9,2	11,1	13,6	15,3	16,6	19,0			3,7
12	6,0	7,5	8,6	10,0	12,1	14,8	16,6	18,0				3,7
13	6,5	8,1	9,3	10,8	13,1	16,0	18,0	19,5				3,8
14	7,0	8,7	10,0	11,7	14,1	17,2	19,4	21,0				3,8
15	7,5	9,4	10,7	12,6	15,1	18,4	20,8	22,5				3,9

	load coefficient, Cc

	H/Bc	4,50		NOTE : automatic input from "pipedesign"
	rsd*p	0,30

		0,3	0,5	0,2	0,001
	4	5,7	6	0,3	0,002	5,70
	5	7,1	7,6	0,5	0,003	7,10
	calculation of		load coefficient Cc				6,40

	AWWA Manual M9 - 3rd edition

## Kmu
	soil characteristics
	0,110 - saturated clay
0,1924 - granular material without cohesion	0,1924	granular material without cohesion - GW (ASTM D2487 - D2488)
0,165 - sand and gravel	0,1650	sand and gravel - SW (ASTM D2487 - D2488)
0,150 - saturated top soil	0,1500	saturated top soil - GM (ASTM D2487 - D2488)
0,130 - ordinary clay	0,1300	ordinary clay - ML (ASTM D2487 - D2488)
0,110 - saturated clay	0,1100	saturated clay - SC (ASTM D2487 - D2488)

## rsd
	2
rock or unyielding soil	rock or unyielding soil : +1,0
ordinary soil	ordinary soil : (+0,5) ÷ (+0,8)
yielding soil	yielding soil : (+0,0) ÷ (+0,5)

	1
highway	highway
railroad	railroad

bedding class						E'	k
	3
S1	S1	k = 0,105	E' = 200 (psi)	Soil density <85% Standard Proctor (ASTM D698)	Not recommended for pipe ID > 24"	200	0,105
S2	S2	k = 0,098	E' = 400 (psi)	Min. density =85% Standard Proctor (ASTM D698)	Not recommended for pipe ID > 36"	400	0,098
S3	S3	k = 0,090	E' = 700 (psi)	Min. density =90% Standard Proctor (ASTM D698)	OK for any diameter	700	0,090
S4	S4	k = 0,085	E' = 1000 (psi)	Min. density =95% Standard Proctor (ASTM D698)	OK for any diameter	1000	0,085

## highway
	fill H above top of pipe (ft)
Bc (ft)Bc (ft)	0,5	1,0	1,5	2,0	2,5	3,0	3,5	4,0	5,0	6,0	7,0	8,0	9,0	10,0	11,0
1,11	3380	1830	1270	930	650	470	390	320	250	200	160	130	110	0	0
1,28	3700	2020	1430	1050	740	530	440	360	280	220	180	150	130	0	0
1,44	3960	2190	1570	1150	820	590	480	400	310	250	200	170	140	0	0
1,67	4300	2400	1770	1300	920	670	550	460	360	280	230	190	160	0	0
1,92	4110	2610	1970	1460	1030	750	620	520	400	320	260	220	190	0	0
2,04	3980	2700	2070	1530	1080	790	650	540	420	340	280	230	200	0	0
2,50	4100	3010	2400	1780	1270	930	760	640	500	400	330	280	240	0	0
2,79	3880	2940	2590	1930	1380	1010	830	700	560	440	360	300	260	0	0
3,08	3620	2830	2770	2070	1480	1080	890	750	590	480	390	330	280	0	0
3,38	3390	2930	2950	2200	1580	1160	960	810	630	510	420	360	300	0	0
3,67	3190	2810	2930	2330	1670	1230	1020	860	670	550	450	380	330	0	0
3,96	3010	2670	2850	2440	1760	1290	1070	910	710	580	480	410	350	0	0
4,25	2860	1550	2770	2560	1840	1360	1130	950	750	610	510	430	370	0	0
4,83	2590	2330	2620	2480	1990	1470	1230	1040	820	670	560	470	410	0	0
5,42	2360	2150	2490	2360	2050	1580	1320	1120	890	730	610	520	440	0	0
6,00	2170	1990	2450	2250	1960	1680	1400	1190	950	780	650	560	480	0	0
6,58	2010	1850	2520	2160	1880	1640	1480	1260	1010	830	700	590	510	0	0
7,17	1870	1730	2580	2190	1810	1570	1510	1330	1060	880	740	630	540	0	0
7,75	1750	1630	2630	2240	1770	1520	1460	1390	1110	920	780	660	570	0	0
8,33	1650	1540	2730	2290	1810	1460	1410	1360	1160	960	810	690	600	0	0
8,92	1550	1460	2530	2330	1850	1470	1360	1310	1210	1000	850	720	630	0	0
9,50	1470	1380	2410	2290	1880	1500	1330	1270	1250	1040	880	750	650	0	0
10,08	1390	1320	2300	2190	1910	1530	1350	1240	1290	1070	910	780	680	0	0
10,67	1320	1260	2200	2090	1830	1560	1380	1230	1330	1110	940	810	700	0	0
11,25	1260	1200	2110	2010	1760	1540	1410	1260	1362	1140	970	830	730	0	0
11,83	1210	1150	2020	1930	1700	1480	1420	1280	1400	1170	990	860	750	0	0
12,42	1160	1100	1940	1860	1640	1430	1380	1300	1430	1200	1020	880	770	0	0
13,00	1110	1060	1870	1800	1580	1380	1330	1290	1460	1220	1040	900	790	0	0
13,58	1070	1020	1880	1730	1530	1340	1290	1250	1490	1250	1070	920	810	0	0
14,17	1020	980	1740	1670	1480	1300	1250	1210	1470	1280	1090	940	830	0	0

	HIGHWAY LOADS ON CIRCULAR PIPE (pounds per linear foot)

	Bc (ft)	3,33		NOTE : automatic input from "pipedesign"
	H (ft)	10,00

		10	11	1	0,000
	3,08	0	0	0	0,000	0,00
	3,38	0	0	0	0,000	0,00
	calculation of		highway live load WL				0

## railroad
	height of fill H above top of pipe (ft)
Bc (in)Bc (in)	1,0	2,0	3,0	4,0	5,0	6,0	7,0	8,0	9,0	10,0	12,0	14,0	16,0	18,0	20,0	25,0	30,0
10	3020	2830	2540	2250	1950	1670	1430	1230	1050	910	730	600	490	410	350	240	170
12	3490	3260	2930	2600	2250	1930	1650	1420	1210	1050	840	690	560	470	400	280	200
14	3930	3680	3310	2920	2530	2180	1860	1600	1360	1180	950	780	640	530	450	310	230
16	4540	4240	3810	3380	2930	2510	2150	1850	1580	1360	1100	900	740	610	520	360	260
18	5220	4890	4390	3890	3370	2890	2480	2130	1820	1570	1260	1030	840	710	610	410	300
20	5560	5200	4670	4130	3580	3070	2630	2260	1940	1670	1340	1100	900	750	650	440	310
24	6810	6370	5730	5070	4390	3770	3230	2770	2370	2050	1640	1350	1100	920	790	540	390
27	7610	7120	6400	5660	4900	4210	3610	3100	2650	2290	1830	1500	1230	1030	890	600	430
30	8400	7860	7070	6250	5420	4640	3980	3420	2930	2520	2020	1660	1360	1140	980	670	480
33	9200	8610	7740	6840	5930	5080	4360	3740	3200	2760	2220	1820	1480	1240	1070	730	520
36	10000	9350	8400	7430	6450	5520	4740	4070	3480	3000	2410	1980	1610	1350	1160	790	570
42	11600	10800	9740	8610	7470	6400	5500	4710	4030	3480	2790	2290	1870	1570	1350	920	660
48	13200	12300	11100	9790	8500	7280	6250	5360	4590	3960	3170	2600	2130	1780	1530	1040	750
54	14800	13800	12400	11000	9520	8160	7000	6000	5140	4440	3560	2920	2380	2000	1720	1160	840
60	16400	15300	13800	12200	10500	9040	7750	6650	5690	4910	3940	3230	2640	2210	1900	1290	930
66	17900	16800	15100	13300	11600	9920	8510	7300	6250	5390	4320	3550	2900	2430	2090	1420	1020
72	19500	18300	16400	14500	12600	10800	9260	7950	6800	5870	4710	3860	3150	2640	2270	1540	1110
78	21100	19800	17800	15700	13600	11700	10000	8590	7350	6350	5090	4180	3410	2860	2460	1670	1200
84	22700	21200	19100	16900	14600	12600	10800	9240	7900	6820	5470	4490	3670	3070	2640	1800	1290
90	24300	22700	20400	18100	15700	13400	11500	9890	8460	7300	5860	4800	3920	3290	2820	1920	1380
96	25900	24200	21800	19300	16700	14300	12300	10500	9010	7780	6240	5120	4180	3500	3010	2050	1470
102	27500	25700	23100	20400	17700	15200	13000	11200	9560	8250	6620	5430	4440	3720	3200	2180	1560
108	29100	27200	24500	21600	18800	16100	13800	11800	10100	8740	7010	5750	4690	3940	3380	2300	1650
114	30200	28300	25400	22500	19500	16700	14300	12300	10500	9070	7280	5970	4880	4090	3510	2390	1710
120	31800	29800	26800	23700	20500	17600	15100	12900	11100	9560	7660	6290	5130	4300	3700	2520	1800
126	33400	31200	28100	24800	21500	18500	15800	13600	11600	10000	8040	6600	5390	4520	3880	2640	1890
132	35000	32700	29400	26000	22500	19300	16600	14200	12200	10500	8420	6910	5650	4730	4060	2770	1980
138	36600	34200	30800	27200	23600	20200	17300	14900	12700	11000	8810	7230	5900	4950	4250	2890	2070
144	38200	35700	32100	28400	24600	21100	18100	15500	13300	11500	9190	7540	6160	5160	4430	3020	2160

	Cooper E80 RAILROAD LOADS ON CIRCULAR PIPE (pounds per linear foot)

	Bc (ft)	#RIF!		NOTE : automatic input from "pipedesign"
	H (ft)	15,00

		14	16	2	1,000
	#RIF!	#RIF!	#RIF!	#RIF!	#RIF!	#RIF!
	#RIF!	#RIF!	#RIF!	#RIF!	#RIF!	#RIF!
	calculation of		railroad live load WL				#RIF!