## Concentration (hidden)
Initial Water Quantity | 8.134565 | gallons | 30.83 | kg
Initial Water Quantity | 1.087433 | ft3
Water Density | 62.4 | lb/ft3
Water Weight | 67.85582 | lb
Soil Weight | 48.1 | g
Organics Weight | 3.2 | g
Total Solids Weight | 51.3 | g
Soil Weight | 0.1060423 | lb
Organics Weight | 0.007054792 | lb
Total Solids Weight | 0.1130971 | lb
Concentration Soils | 0.156%
Concentration Organics | 0.01038%
Concentration Total Solids | 0.1664%

## Retained #10 Sieve
Max Particle Size (in) |  |  |  | 0.125 | [6 empty] | Sieve | Sieve (mm) | Nominal Large Size (in) | Minimum Mass of Portion Retained on No. 10
Minimum Amount Retained on No. 10 (g) |  |  |  | 500 | [6 empty] | 3" | 76.2 | 0.375 | 500
[11 empty] | 2 1/2" | 63.5 | 0.75 | 1000
Sieve | Sieve (mm) | Sieve (g) | Sample 1 (g) | Sample 2 (g) | Sample 3 (g) | Sample 4 (g) | Total Retained (g) | Percent Retained | Cumulative Percent Retained | Percent Passing | 2" | 50.8 | 1 | 2000
[7 empty] | 0 | 0% | 0% | 100% | 1 1/2" | 38.1 | 1.5 | 3000
[7 empty] | 0 | 0% | 0% | 100% | 1" | 25.4 | 2 | 4000
[7 empty] | 0 | 0% | 0% | 100% | 7/8" | 22.6 | 3 | 5000
[7 empty] | 0 | 0% | 0% | 100% | 3/4" | 19
[7 empty] | 0 | 0% | 0% | 100% | 5/8" | 16
[7 empty] | 0 | 0% | 0% | 100% | .530" | 13.5
No. 4 | 4.76 | 714.9 | 715.4 |  |  |  | 0.5 | 0.9747% | 0.9747% | 99.03% | 1/2" | 12.7
No. 8 | 2.38 | 712.3 | 713.9 |  |  |  | 1.6 | 3.119% | 4.094% | 95.91% | 7/16" | 11.2
No. 10 | 2 | 427 | 428.1 |  |  |  | 1.1 | 2.144% | 6.238% | 93.76% | 3/8" | 9.51
Pan | 0 | 370.1 | 418.2 |  |  |  | 48.1 | 93.76% | 100% | 0% | 5/16" | 8
TOTAL |  |  | 51.3 | 0 | 0 | 0 | 51.3 |  |  |  | .265" | 6.73
[11 empty] | 1/4" | 6.35
Passing No. 10 |  | 48.1 | g | [7 empty] | 1/2" | 5.66
Retained on No. 10 |  | 3.2 | g | [7 empty] | No. 4 | 4.76
Percent Passing No. 10 |  | 93.76% | [8 empty] | No. 5 | 4
Percent Retained No. 10 |  | 6.238% | [8 empty] | No. 6 | 3.36
[11 empty] | No. 7 | 2.83
[11 empty] | No. 8 | 2.38
[11 empty] | No. 10 | 2
[11 empty] | No. 12 | 1.68
[11 empty] | No. 14 | 1.41
[11 empty] | No. 16 | 1.19
[11 empty] | No. 18 | 1
[11 empty] | No. 20 | 0.841
[11 empty] | No. 25 | 0.707
[11 empty] | No. 30 | 0.595
[11 empty] | No. 35 | 0.5
[11 empty] | No. 40 | 0.42
[11 empty] | No. 45 | 0.354
[11 empty] | No. 50 | 0.297
[11 empty] | No. 60 | 0.25
[11 empty] | No. 70 | 0.21
[11 empty] | No. 80 | 0.177
[11 empty] | No. 100 | 0.149
[11 empty] | No. 120 | 0.125
[11 empty] | No. 140 | 0.105
[11 empty] | No. 170 | 0.088
[11 empty] | No. 200 | 0.074
[11 empty] | No. 230 | 0.063
[11 empty] | No. 270 | 0.053
[11 empty] | No. 325 | 0.044
[11 empty] | No. 400 | 0.037
[11 empty] | Pan | 0

## Passing #10 Sieve
Basic Information |  | Moisture Correction |  |  |  |  | Weight Percentages
Hydrometer Type | 151H | Mass of Oven Dry Sample |  | 51.3 | g |  | Percent coarse aggregate (retained #10) | 6.238%
Soil Specific Gravity, G | 2.65 | Mass of Air Dry Sample |  | 51.3 | g |  | Mass of fine aggregate | 48.1 | g
Specific Gravity of Liquid, G1 | 1 | Mass passing #10 |  | 48.1 | g |  | Mass of fine used in hydrometer test | 48.1 | g
|  | Hygroscopic Moisture Correction Factor |  | 1 | OK |  | Mass of fine aggregate retained on #2002 | 12.8 | g | [5 empty] | Correction Factor K
|  | Weight, W |  | 48.1 | g |  | Mass of fine aggregate passing #200 | 35.3 | g | [5 empty] | Temperature,°C | Specific Gravity of Soil Particles
|  | Note 1: Air dried sample to be used in hydrometer test |  |  |  |  | TOTAL AGGREGATE MASS | 51.3 | g | [6 empty] | 2.45 | 2.5 | 2.55 | 2.6 | 2.65 | 2.7 | 2.75 | 2.8 | 2.85
|  | Composite Correction (See Section 7.2) |  |  |  |  | Percent of fine aggregate between #10 & #200 | 26.61% | [6 empty] | 16 | 0.0151 | 0.01505 | 0.01481 | 0.01457 | 0.01435 | 0.01414 | 0.01394 | 0.01374 | 0.01356
|  |  | Hydrometer Reading | Temperature (°F) | Composite Correction, R |  | Percent of fine aggregate passing #200 | 73.39% | [6 empty] | 17 | 0.01511 | 0.01486 | 0.01462 | 0.01439 | 0.01417 | 0.01396 | 0.01376 | 0.01356 | 0.01338
|  | Reading 1 | 1.005 | 65.6 | 0.005 |  | Percent of total aggregate between #10 & #200 | 24.95% | [6 empty] | 18 | 0.01492 | 0.01467 | 0.01443 | 0.01421 | 0.01399 | 0.01378 | 0.01359 | 0.01339 | 0.01321
|  | Reading 2 | 1.004 | 75.5 | 0.004 |  | Percent of total aggregate passing #200 | 68.81% | [6 empty] | 19 | 0.01474 | 0.01449 | 0.01425 | 0.01403 | 0.01382 | 0.01361 | 0.01342 | 0.1323 | 0.01305
|  | Correction Factor = | -0.0001010101 | (Temp) + | 0.01162626 |  | Note 2: Oven dried mass of fine aggregate to be used for weight percentages | [7 empty] | 20 | 0.01456 | 0.01431 | 0.01408 | 0.01386 | 0.01365 | 0.01344 | 0.01325 | 0.01307 | 0.01289
| Hydrometer Test | [13 empty] | 21 | 0.01438 | 0.01414 | 0.01391 | 0.01369 | 0.01348 | 0.01328 | 0.01309 | 0.01291 | 0.01273
[15 empty] | 22 | 0.01421 | 0.01397 | 0.01374 | 0.01353 | 0.01332 | 0.01312 | 0.01294 | 0.01276 | 0.01258
| Hydrometer Readings | [5 empty] | Equation (1) |  | Table 2 | Table 3 | Equation (4) |  |  |  | 23 | 0.01404 | 0.01381 | 0.01358 | 0.01337 | 0.01317 | 0.01297 | 0.01279 | 0.01261 | 0.01243
TIME FOR TEST (hh:mm) | TIME INTERVALS (MIN) [T] | TEMPERATURE (°F) | HYDROMETER READING | COMPOSITE CORRECTION READING | CORRECTED HYDROMETER READING, [R] | SPECIFIC GRAVITY OF LIQUID, [G1] | PERCENTAGE IN SUSPENSION (PASSING), [P] | PERCENT DROPPED FROM SUSPENSION (RETAINED) | EFFECTIVE DEPTH (cm), [L] | TEMPERATURE CONSTANT, [K] | DIAMETER OF PARTICLES (mm), [D] |  |  |  | 24 | 0.01388 | 0.01365 | 0.01342 | 0.01321 | 0.01301 | 0.01282 | 0.01264 | 0.01246 | 0.01229
[15 empty] | 25 | 0.01372 | 0.01349 | 0.01327 | 0.01306 | 0.01286 | 0.01267 | 0.01249 | 0.01232 | 0.01215
[13 empty] | 0 |  | 26 | 0.01357 | 0.01334 | 0.01312 | 0.01291 | 0.01272 | 0.01253 | 0.01235 | 0.01218 | 0.01201
[15 empty] | 27 | 0.01342 | 0.01319 | 0.01297 | 0.01277 | 0.01258 | 0.01239 | 0.01221 | 0.01204 | 0.01188
8:09 | 2 | 71 | 1.017 | 0.004454545 | 1.012545 | 1.004455 | 42% | 58% | 11.8 | 0.01332 | 0.03235417 | 71 | 1.017 |  | 28 | 0.01327 | 0.01304 | 0.01283 | 0.01264 | 0.01244 | 0.01255 | 0.01208 | 0.01191 | 0.01175
8:14 | 5 | 71 | 1.016 | 0.004454545 | 1.011545 | 1.004455 | 38.65% | 61.35% | 12.1 | 0.01332 | 0.02072106 | 71 | 1.016 |  | 29 | 0.01312 | 0.0129 | 0.01269 | 0.01249 | 0.0123 | 0.01212 | 0.01195 | 0.01178 | 0.01162
8:24 | 15 | 71 | 1.0155 | 0.004454545 | 1.011045 | 1.004455 | 36.98% | 63.02% | 12.3 | 0.01332 | 0.01206177 | 71 | 1.0155 |  | 30 | 0.01298 | 0.01276 | 0.01256 | 0.01236 | 0.01217 | 0.01199 | 0.01182 | 0.01165 | 0.01149
8:39 | 30 | 71 | 1.0145 | 0.004454545 | 1.010045 | 1.004455 | 33.63% | 66.37% | 12.6 | 0.01332 | 0.008632347 | 71 | 1.0145
9:09 | 60 | 71 | 1.0135 | 0.004454545 | 1.009045 | 1.004455 | 30.28% | 69.72% | 12.9 | 0.01332 | 0.00617623 | 71 | 1.0135
12:19 | 250 | 71.5 | 1.013 | 0.00440404 | 1.008596 | 1.004404 | 28.78% | 71.22% | 12.9 | 0.01332 | 0.003025722 | 71.5 | 1.013
32:09 | 1440 | 68.9 | 1.0125 | 0.004666667 | 1.007833 | 1.004667 | 26.23% | 73.77% | 13.1 | 0.01348 | 0.001285714 | 68.9 | 1.0125
Effective Length
[15 empty] | Hydrometer 151H |  | Hydrometer 152H
Sieves to use for fine fraction retained on #200 sieve (after oven drying) See Section 11 | [8 empty] | 24.95% | [5 empty] | Actual Hydrometer reading | Effective Depth, L (cm) | Actual Hydrometer reading | Effective Depth, L (cm)
Sieve | SIZE (mm) | Sieve (g) | Sieve+Soil (g) | Weight Retained (g) | Percent Retained | Cumulative Percent Retained | Percent Passing | Cumulative Percent Retained by total mass of test | Percent Passing by total mass of test
No. 30 | 0.595 | 620.4 | 635.3 | 14.9 | 35.22% | 35.22% | 64.78% | 8.789% | 91.21%
No. 60 | 0.25 | 313.9 | 330.5 | 16.6 | 39.24% | 74.47% | 25.53% | 18.58% | 81.42% | [5 empty] | 1 | 16.3 | 0 | 16.3
No. 80 | 0.177 | 417.8 | 421.7 | 3.9 | 9.22% | 83.69% | 16.31% | 20.88% | 79.12% | [5 empty] | 1.001 | 16 | 1 | 16.1
No. 100 | 0.149 | 475.4 | 476.5 | 1.1 | 2.6% | 86.29% | 13.71% | 21.53% | 78.47% | [5 empty] | 1.002 | 15.8 | 2 | 16
No. 200 | 0.074 | 317.2 | 322.9 | 5.7 | 13.48% | 99.76% | 0.2364% | 24.89% | 75.11% | [5 empty] | 1.003 | 15.5 | 3 | 15.8
Pan | 0 | 370.1 | 370.2 | 0.1 | 0.2364% | 100% | 0% | 24.95% | 75.05% | [5 empty] | 1.004 | 15.2 | 4 | 15.6
[15 empty] | 1.005 | 15 | 5 | 15.5
[15 empty] | 1.006 | 14.7 | 6 | 15.3
[15 empty] | 1.007 | 14.4 | 7 | 15.2
|  |  |  | 42.3 | 1 | 2 | 1 | 1 | 1 | [5 empty] | 1.008 | 14.2 | 8 | 15
[15 empty] | 1.009 | 13.9 | 9 | 14.8
Hydrometer Analysis Results | [14 empty] | 1.01 | 13.7 | 10 | 14.7
SIZE (mm) | Percent Passing | Percent Passing by total mass of test | Mass Passing (g) | [11 empty] | 1.011 | 13.4 | 11 | 14.5
0.03235417 | 42% | 28.9% | 10.20256 | [11 empty] | 1.012 | 13.1 | 12 | 14.3
0.02072106 | 38.65% | 26.6% | 9.389317 | [11 empty] | 1.013 | 12.9 | 13 | 14.2
0.01206177 | 36.98% | 25.45% | 8.982693 | [11 empty] | 1.014 | 12.6 | 14 | 14
0.008632347 | 33.63% | 23.14% | 8.169445 | [11 empty] | 1.015 | 12.3 | 15 | 13.8
0.00617623 | 30.28% | 20.84% | 7.356197 | [11 empty] | 1.016 | 12.1 | 16 | 13.7
0.003025722 | 28.78% | 19.8% | 6.990432 | [11 empty] | 1.017 | 11.8 | 17 | 13.5
0.001285714 | 26.23% | 18.05% | 6.371263 | [11 empty] | 1.018 | 11.5 | 18 | 13.3
[15 empty] | 1.019 | 11.3 | 19 | 13.2
[15 empty] | 1.02 | 11 | 20 | 13
| 1 | 1 | 51.09065 | [11 empty] | 1.021 | 10.7 | 21 | 12.9
[15 empty] | 1.022 | 10.5 | 22 | 12.7
[15 empty] | 1.023 | 10.2 | 23 | 12.5
[15 empty] | 1.024 | 10 | 24 | 12.4
[15 empty] | 1.025 | 9.7 | 25 | 12.2
[15 empty] | 1.026 | 9.4 | 26 | 12
[15 empty] | 1.027 | 9.2 | 27 | 11.9
[15 empty] | 1.028 | 8.9 | 28 | 11.7
[15 empty] | 1.029 | 8.6 | 29 | 11.5
[15 empty] | 1.03 | 8.4 | 30 | 11.4
[15 empty] | 1.031 | 8.1 | 31 | 11.2
[15 empty] | 1.032 | 7.8 | 32 | 11.1
[15 empty] | 1.033 | 7.6 | 33 | 10.9
[15 empty] | 1.034 | 7.3 | 34 | 10.7
[15 empty] | 1.035 | 7 | 35 | 10.6
[15 empty] | 1.036 | 6.8
[15 empty] | 1.037 | 6.5 | 36 | 10.4
[14 empty] | Extrapolated Information, Not from ASTM Table | 1.038 | 6.2 | 37 | 10.2
[15 empty] | 1.039 | 5.9 | 38 | 10.1
[15 empty] | 1.04 | 5.6 | 39 | 9.9
[15 empty] | 1.041 | 5.3 | 40 | 9.7
[15 empty] | 1.042 | 5 | 41 | 9.6
[15 empty] | 1.043 | 4.7 | 42 | 9.4
[15 empty] | 1.044 | 4.4 | 43 | 9.2
[15 empty] | 1.045 | 4.1 | 44 | 9.1
[15 empty] | 1.046 | 3.8 | 45 | 8.9
[15 empty] | 1.047 | 3.5 | 46 | 8.8
[15 empty] | 1.048 | 3.2 | 47 | 8.6
[15 empty] | 1.049 | 2.9 | 48 | 8.4
[15 empty] | 1.05 | 2.6 | 49 | 8.3
[15 empty] | 1.051 | 2.3 | 50 | 8.1
[15 empty] | 1.052 | 2 | 51 | 7.9
[15 empty] | 1.053 | 1.7 | 52 | 7.8
[15 empty] | 1.054 | 1.4 | 53 | 7.6
[15 empty] | 1.055 | 1.1 | 54 | 7.4
[15 empty] | 1.056 | 0.8 | 55 | 7.3
[15 empty] | 1.057 | 0.5 | 56 | 7.1
[15 empty] | 1.058 | 0.2 | 57 | 7
[15 empty] | 1.059 | -0.1 | 58 | 6.8
[15 empty] | 1.06 | -0.4 | 59 | 6.6
[15 empty] | 1.061 | -0.7 | 60 | 6.5
Note on C2: 8.1 (ENTIRE SAMPLE INCLUDING PORTION RETAINED ON #10)
Note on C3: 8.1 (ENTIRE SAMPLE INCLUDING PORTION RETAINED ON #10)
Note on B4: Steven Reed: Leave as 1, See variable G1 in section 14.3
Note on C6: 14.2 - Calculate the mass of a total sample represented by the mass of soil used in the hydrometer test, by dividing the oven-dry mass used by the percentage passing the No. 10 (2.00-mm) sieve, and multiplying the result by 100. This value is the weight W in the equation for percentage remaining in suspension.

## TOTALS (hidden)
Coarse Aggregate |  | Sieve | Sieve Size (mm) | Percent Passing | Percent Retained | percentage used in this portion of test | Category by Retained %
|  | 0 | 0 | 100% | 0% | 6.238% | Gravel | 0%
|  | 0 | 0 | 100% | 0% | [17 empty] | Name | Min (mm) | Max (mm)
|  | 0 | 0 | 100% | 0% | [17 empty] | Clay | 1e-10 | 0.002
|  | 0 | 0 | 100% | 0% | [17 empty] | Silt | 0.002 | 0.06
|  | 0 | 0 | 100% | 0% | [17 empty] | Fine Sand | 0.06 | 0.2
|  | 0 | 0 | 100% | 0% | [17 empty] | Medium Sand | 0.2 | 0.6
|  | No. 4 | 4.76 | 99.03% | 0.9747% |  | Fine Gravel | 6.238% | Fine Gravel | [13 empty] | Coarse Sand | 0.6 | 2
|  | No. 8 | 2.38 | 95.91% | 4.094% |  |  |  | Fine Gravel | [13 empty] | Fine Gravel | 2 | 6
|  | No. 10 | 2 | 93.76% | 6.238% |  |  |  | Fine Gravel | [13 empty] | Medium Gravel | 6 | 20
Fine Aggregate | Retained #200 | No. 30 | 0.595 | 91.21% | 8.789% | 24.95% | Medium Sand | 12.34% | Medium Sand | [13 empty] | Coarse Gravel | 20 | 60
|  | No. 60 | 0.25 | 81.42% | 18.58% |  |  |  | Medium Sand | [13 empty] | Very Coarse Gravel | 60 | 200
|  | No. 80 | 0.177 | 79.12% | 20.88% |  | Fine Sand | 6.312% | Fine Sand | [13 empty] | Boulders | 200 | 200000
|  | No. 100 | 0.149 | 78.47% | 21.53% |  |  |  | Fine Sand
|  | No. 200 | 0.074 | 75.11% | 24.89% |  |  |  | Fine Sand
| Passing #200 | 0.03235417 | 0.03235417 | 28.9% | 71.1% | 68.81% | Silt | 55.3% | Silt
|  | 0.02072106 | 0.02072106 | 26.6% | 73.4% |  |  |  | Silt
|  | 0.01206177 | 0.01206177 | 25.45% | 74.55% |  |  |  | Silt
|  | 0.008632347 | 0.008632347 | 23.14% | 76.86% |  |  |  | Silt
|  | 0.00617623 | 0.00617623 | 20.84% | 79.16% |  |  |  | Silt
|  | 0.003025722 | 0.003025722 | 19.8% | 80.2% |  |  |  | Silt
|  | 0.001285714 | 0.001285714 | 18.05% | 81.95% |  | Clay | 19.8% | Clay
PORTION PASSING #40
[26 empty] | Sieve | Size (mm) | % Passing
[26 empty] | No. 40 |  | 100%
[26 empty] | No. 100 | 0.149 | 99.18%
[26 empty] | #REF! | #REF! | #REF!
[26 empty] | #REF! | #REF! | #REF!
[26 empty] | 0.03235417 | 0.03235417 | 36.53%
[26 empty] | 0.02072106 | 0.02072106 | 33.62%
[26 empty] | 0.01206177 | 0.01206177 | 32.16%
[26 empty] | 0.008632347 | 0.008632347 | 29.25%
[26 empty] | 0.00617623 | 0.00617623 | 26.34%
[26 empty] | 0.003025722 | 0.003025722 | 25.03%
[10 empty] | USCS Classification | [6 empty] | USCS Classification for Portion Passing #40 | [8 empty] | 0.001285714 | 0.001285714 | 22.81%
[11 empty] | D60 | 0.06 | mm |  | PI | 10.6 |  | D60 | 0.064 | mm |  | PI | 10.6
[11 empty] | D30 | 0.031 | mm |  | LL | 31.7 |  | D30 | 0.042 | mm |  | LL | 31.7
[11 empty] | D10 | 0.0085 | mm |  | Cu | 7.058824 |  | D10 | 0.008 | mm |  | Cu | 8
[15 empty] | Cc | 1.884314 | [5 empty] | Cc | 3.4453125
[10 empty] | retained on 200 | coarse fraction on No. 4 | Fines | Clean Gravel | Gravels w/ fines | % sand |  | retained on 200 | coarse fraction on No. 4 | Fines | Clean Sands | Sands w/ fines | % sand
[10 empty] | 24.89% | 3.916% | 75.11% | GC |  | 23.92% | with sand | #REF! | 0% | #REF! | CL |  | #REF! | #REF!
[13 empty] | GC- with sand | [6 empty] | #REF!
[11 empty] | x | y | y | y
[11 empty] | 0 | 0.6 | 0.3 | 0.1
[11 empty] | 0.595 | 0.6 | 0.3 | 0.1

## PRINT (hidden)
| PARTICLE SIZE ANALYSIS OF SOILS | [5 empty] | PARTICLE SIZE ANALYSIS OF SOILS
|  | ASTM D422 |  |  |  |  | ASTM D422
Client: | Circle C Marketing |  | Date of Test: | 2019-10-29 |  |  |  |  | Description of Sand & Gravel Particles
Job No.: | 3615-01 |  | Sample Source: | Pond Outlet | [6 empty] | Shape: |  |  |  |  | Angular
Daily Test No.: | 19-22 |  | Project: | 1400-A WPCF Permit Renewal | [6 empty] | Hardness: |  |  |  |  | Hard & Durable
Material Size: | Fine Particles |  | Sample #: | [7 empty] | Difficulty Dispersing? |  |  |  |  | No
Material Use: | Potato Wash |  | Wt. of Sample: | 85g | [6 empty] | Dispersing Agent: |  |  |  |  | Sodium Hexametaphosphate
Sampled By: | S. Reed |  | Mass Concentration (soils): |  | 0.156% | [5 empty] | Dispersing Device: |  |  |  |  | Apparatus A
Sample Date: | 2019-05-23 |  | Mass Concentration (organics): |  | 0.01038% |  |  | +3" | Gravel |  |  |  | Coarse Sand |  | Medium Sand | Fine Sand | Silt | Clay
Tested By: | B. McKinney |  | Mass Concentration (total solids): |  | 0.1664% |  |  | 6.238% | 0% |  |  |  | 0% |  | 12.34% | 6.312% | 55.3% | 19.8%
|  |  |  | 2.65 | [11 empty] | Percent Passing #200
68.81%
[10 empty] | Coarse Aggregate |  | Sieve |  | Sieve Size (mm) |  | Percent Passing | Percent Retained
[12 empty] | 0 |  | 0 |  | 100% | 0%
[12 empty] | 0 |  | 0 |  | 100% | 0%
[12 empty] | 0 |  | 0 |  | 100% | 0%
[12 empty] | 0 |  | 0 |  | 100% | 0%
[12 empty] | 0 |  | 0 |  | 100% | 0%
[12 empty] | 0 |  | 0 |  | 100% | 0%
[12 empty] | No. 4 |  | 4.76 |  | 99.03% | 0.9747%
[12 empty] | No. 8 |  | 2.38 |  | 95.91% | 4.094%
[12 empty] | No. 10 |  | 2 |  | 93.76% | 6.238%
[10 empty] | Fine Aggregate | Retained #200 | No. 30 |  | 0.595 |  | 91.21% | 8.789%
[12 empty] | No. 60 |  | 0.25 |  | 81.42% | 18.58%
[12 empty] | No. 80 |  | 0.177 |  | 79.12% | 20.88%
[12 empty] | No. 100 |  | 0.149 |  | 78.47% | 21.53%
[11 empty] | Passing #200 | 0.03235417 |  | 0.03235417 |  | 28.9% | 71.1%
[12 empty] | 0.02072106 |  | 0.02072106 |  | 26.6% | 73.4%
[12 empty] | 0.01206177 |  | 0.01206177 |  | 25.45% | 74.55%
[12 empty] | 0.008632347 |  | 0.008632347 |  | 23.14% | 76.86%
[12 empty] | 0.00617623 |  | 0.00617623 |  | 20.84% | 79.16%
[12 empty] | 0.003025722 |  | 0.003025722 |  | 19.8% | 80.2%
[12 empty] | 0.001285714 |  | 0.001285714 |  | 18.05% | 81.95%
[6 empty] | Page 1/2 | [12 empty] | Page 2/2

## RESULTS
|  |  |  | Sieve Analysis |  | Hydrometer |  | Washing |  | 2nd Sieve Analysis |  | TOTALS
|  | Mass (g): |  | 51.3 |  | 48.1 |  | 5.8 |  | 42.3
|  | Percent of Mass: |  | 100% |  | 93.76% |  | 11.31% |  | 82.46%
Coarse Aggregate |  | Sieve | Sieve (mm) | Percent Retained | Mass Retained | Percent Retained | Mass Retained | Percent Retained | Mass Retained | Percent Retained | Mass Retained | Percent Retained | Percent Passing
|  | 0 | 0 | 0% | 0 | [6 empty] | 0% | 100%
|  | 0 | 0 | 0% | 0 | [6 empty] | 0% | 100%
|  | 0 | 0 | 0% | 0 | [6 empty] | 0% | 100%
|  | 0 | 0 | 0% | 0 | [6 empty] | 0% | 100%
|  | 0 | 0 | 0% | 0 | [6 empty] | 0% | 100%
|  | 0 | 0 | 0% | 0 | [6 empty] | 0% | 100%
|  | No. 4 | 4.76 | 0.9747% | 0.5 | [6 empty] | 0.9747% | 99.03%
|  | No. 8 | 2.38 | 4.094% | 2.1 | [6 empty] | 4.094% | 95.91%
|  | No. 10 | 2 | 6.238% | 3.2 | [6 empty] | 6.238% | 93.76%
Fine Aggregate | Retained #200 | No. 30 | 0.595 | [6 empty] | 35.22% | 14.9 | 29.04% | 70.96%
|  | No. 60 | 0.25 | [6 empty] | 74.47% | 31.5 | 61.4% | 38.6%
|  | No. 80 | 0.177 | [6 empty] | 83.69% | 35.4 | 69.01% | 30.99%
|  | No. 100 | 0.149 | [6 empty] | 86.29% | 36.5 | 71.15% | 28.85%
|  | No. 200 | 0.074 |  |  |  |  | 87.94% | 5.8 | 99.76% | 42.2 | 88.5% | 11.5%
| Passing #200 | 0.03235417 | 0.03235417 |  |  | 58% | 27.8967 |  |  |  |  | 54.38% | 45.62%
|  | 0.02072106 | 0.02072106 |  |  | 61.35% | 29.5071 |  |  |  |  | 57.52% | 42.48%
|  | 0.01206177 | 0.01206177 |  |  | 63.02% | 30.31231 |  |  |  |  | 59.09% | 40.91%
|  | 0.008632347 | 0.008632347 |  |  | 66.37% | 31.92272 |  |  |  |  | 62.23% | 37.77%
|  | 0.00617623 | 0.00617623 |  |  | 69.72% | 33.53313 |  |  |  |  | 65.37% | 34.63%
|  | 0.003025722 | 0.003025722 |  |  | 71.22% | 34.25742 |  |  |  |  | 66.78% | 33.22%
|  | 0.001285714 | 0.001285714 |  |  | 73.77% | 35.48351 |  |  |  |  | 69.17% | 30.83%